## Исходные данные
|  |  | Механические свойства |  | Оптические свойства |  | Кристаллография
Минерал | Цвет | Прозрачность | Твердость (Моос) | Плотность | Показатель преломления | Блеск | Сингония | Облик кристаллов
Алмаз | Прозрачный | Прозрачный | 10 | 3,47-3,55 | 2,417-2,419 | Алмазный | Кубическая | Октаэдрический
Изумруд | Зеленый | Прозрачный, полупрозрачный | 7,5-8 | 2,69-2,78 | 1,56-1,6 | Стеклянный | Гексагональная | Массивный
Бирюза | Сине-зеленый | Непрозрачный | 5-6 | 2,6-2,8 | 1,61-1,65 | Восковой | Триклинная | Массивный
Шпинель | Красный,розовый | Прозрачный | 7,5-8 | 3,57-3,72 | 1,71-1,76 | Стеклянный | Кубическая | Октаэдрический
Хризолит | Зеленый | Прозрачный | 6,5-7 | 3,2-3,4 | 1,64-1,70 | Стеклянный | Ромбическая | Призматическо-пирамидальный
Аметист | Фиолетовый | Прозрачный, полупрозрачный | 7 | 2,63-2,65 | 1,543-1,554 | Стеклянный | Тригональная | Ромбоэдрический
Нефрит | Зеленый | Непрозрачный | 6-6,5 | 2,9-3 | 1.62 | Жирный | Моноклинная | Массивный
Топаз | Розовый,желтый | Прозрачный | 8 | 3,49-3,57 | 1,606-1,638 | Стеклянный | Ромбическая | Призматический
Опал | Желтый,красный | Полупрозрачный | 5,5-6,5 | 1,96-2,2 | 1,44-1,46 | Перламутровый | Аморфная | Массивный
Турмалин | Красный,зеленый | Прозрачный, полупрозрачный | 7-7,5 | 3,02-3,26 | 1,616-1,652 | Стеклянный | Тригональная | Призматический

## Механические свойства
Механические свойства
Твердость (Моос) | Плотность
1 | 2.8
2 | 2.3
3 | 2.7
4 | 3.2
5 | 3.2
6 | 2.5
7 | 2.7
8 | 3.5
9 | 4
10 | 3.5

## Оптические свойства
Оптические свойства
№ | Минерал | Блеск | Показатель преломления
1 | Кварц | Стеклянный | 1,3-1,9
2 | Алмаз | Алмазный | 1,9-2,6
3 | Куприт | Полуметаллический | 2,6-3,03
4 | Халькопирит | Металлический | 3,03-4,5
5 | Халцедон | Восковой | 1,53-1,56
6 | Нефрит | Жирный | 1,55-1,62
7 | Опал | Перламутровый | 1,48-1,66
8 | Гипс | Шелковистый | 1,53-1,72

## Кристаллография
Кристаллография
Сингония | Облик кристаллов
Моноклинная | Массивный
Моноклинная | Призматический
Триклинная | Массивный
Триклинная | Призматический
Ромбическая | Призматический
Ромбическая | Бипирамидальный
Ромбическая | Призматическо-пирамидальный
Тетрагональная | Призматический
Тетрагональная | Бипирамидальный
Тетрагональная | Призматическо-пирамидальный
Тетрагональная | Тетраэдрический
Тригональная | Ромбоэдрический
Тригональная | Призматический
Тригональная | Бипирамидальный
Тригональная | Призматическо-пирамидальный
Гексагональная | Призматический
Гексагональная | Призматическо-пирамидальный
Гексагональная | Пирамидальный
Гексагональная | Бипирамидальный
Гексагональная | Массивный
Кубическая | Кубический
Кубическая | Кубооктаэдрический
Кубическая | Тетраэдрический
Кубическая | Октаэдрический
Кубическая | Гексаоктаэдрический
Кубическая | Ромбододекаэдрический

## Канон_1
DATA | RowHeading | ColumnHeading
Transparent | Diamond | Color
Transparent | Diamond | Transparency
10 | Diamond | Мechanical properties ¦ Hardness (Moos)
3,47-3,55 | Diamond | Мechanical properties ¦ Density
2,417-2,419 | Diamond | Optical properties ¦ Refractive index
Adamantine | Diamond | Optical properties ¦ Lustre
Cubic | Diamond | Crystallography ¦ Crystal system
Hexaoctahedral | Diamond | Crystallography ¦ Crystal habit
Green | Emerald | Color
Transparent, translucent | Emerald | Transparency
7,5-8 | Emerald | Мechanical properties ¦ Hardness (Moos)
2,69-2,78 | Emerald | Мechanical properties ¦ Density
1,56-1,6 | Emerald | Optical properties ¦ Refractive index
Vitreous | Emerald | Optical properties ¦ Lustre
Hexagonal | Emerald | Crystallography ¦ Crystal system
Massive | Emerald | Crystallography ¦ Crystal habit
Blue-green | Turquoise | Color
Opaque | Turquoise | Transparency
5-6 | Turquoise | Мechanical properties ¦ Hardness (Moos)
2,6-2,8 | Turquoise | Мechanical properties ¦ Density
1,61-1,65 | Turquoise | Optical properties ¦ Refractive index
Waxy | Turquoise | Optical properties ¦ Lustre
Triclinic | Turquoise | Crystallography ¦ Crystal system
Massive | Turquoise | Crystallography ¦ Crystal habit
Red, pink | Spinel | Color
Transparent | Spinel | Transparency
7,5-8 | Spinel | Мechanical properties ¦ Hardness (Moos)
3,57-3,72 | Spinel | Мechanical properties ¦ Density
1,71-1,76 | Spinel | Optical properties ¦ Refractive index
Vitreous | Spinel | Optical properties ¦ Lustre
Cubic | Spinel | Crystallography ¦ Crystal system
Octahedral | Spinel | Crystallography ¦ Crystal habit
Green | Chrysolite | Color
Transparent | Chrysolite | Transparency
6,5-7 | Chrysolite | Мechanical properties ¦ Hardness (Moos)
3,2-3,4 | Chrysolite | Мechanical properties ¦ Density
1,64-1,70 | Chrysolite | Optical properties ¦ Refractive index
Vitreous | Chrysolite | Optical properties ¦ Lustre
Orthorhombic | Chrysolite | Crystallography ¦ Crystal system
Prismatic | Chrysolite | Crystallography ¦ Crystal habit
Purple | Amethyst | Color
Transparent, translucent | Amethyst | Transparency
7 | Amethyst | Мechanical properties ¦ Hardness (Moos)
2,63-2,65 | Amethyst | Мechanical properties ¦ Density
1,543-1,554 | Amethyst | Optical properties ¦ Refractive index
Vitreous | Amethyst | Optical properties ¦ Lustre
Trigonal | Amethyst | Crystallography ¦ Crystal system
Rhombohedral | Amethyst | Crystallography ¦ Crystal habit
Green | Jade | Color
Opaque | Jade | Transparency
6-6,5 | Jade | Мechanical properties ¦ Hardness (Moos)
2,9-3 | Jade | Мechanical properties ¦ Density
1.62 | Jade | Optical properties ¦ Refractive index
Greasy | Jade | Optical properties ¦ Lustre
Monoclinic | Jade | Crystallography ¦ Crystal system
Massive | Jade | Crystallography ¦ Crystal habit
Pink, yellow | Topaz | Color
Transparent | Topaz | Transparency
8 | Topaz | Мechanical properties ¦ Hardness (Moos)
3,49-3,57 | Topaz | Мechanical properties ¦ Density
1,606-1,638 | Topaz | Optical properties ¦ Refractive index
Vitreous | Topaz | Optical properties ¦ Lustre
Orthorhombic | Topaz | Crystallography ¦ Crystal system
Prismatic | Topaz | Crystallography ¦ Crystal habit
Yellow, red | Opal | Color
Semitransparent | Opal | Transparency
5,5-6,5 | Opal | Мechanical properties ¦ Hardness (Moos)
1,96-2,2 | Opal | Мechanical properties ¦ Density
1,44-1,46 | Opal | Optical properties ¦ Refractive index
Pearly | Opal | Optical properties ¦ Lustre
Amorphous | Opal | Crystallography ¦ Crystal system
Massive | Opal | Crystallography ¦ Crystal habit
Red, green | Tourmaline | Color
Semitransparent, translucent | Tourmaline | Transparency
7-7,5 | Tourmaline | Мechanical properties ¦ Hardness (Moos)
3,02-3,26 | Tourmaline | Мechanical properties ¦ Density
1,616-1,652 | Tourmaline | Optical properties ¦ Refractive index
Vitreous | Tourmaline | Optical properties ¦ Lustre
Trigonal | Tourmaline | Crystallography ¦ Crystal system
Prismatic | Tourmaline | Crystallography ¦ Crystal habit

## Канон_2
DATA | RowHeading | ColumnHeading
Monoclinic | Jade | Crystallography ¦ Crystal system
Massive | Jade | Crystallography ¦ Crystal habit
Monoclinic | Diopside | Crystallography ¦ Crystal system
Prismatic | Diopside | Crystallography ¦ Crystal habit
Triclinic | Turquoise | Crystallography ¦ Crystal system
Massive | Turquoise | Crystallography ¦ Crystal habit
Triclinic | Kermezit | Crystallography ¦ Crystal system
Prismatic | Kermezit | Crystallography ¦ Crystal habit
Orthorhombic | Topaz | Crystallography ¦ Crystal system
Prismatic | Topaz | Crystallography ¦ Crystal habit
Orthorhombic | Chrysoberyl | Crystallography ¦ Crystal system
Bipyramidal | Chrysoberyl | Crystallography ¦ Crystal habit
Orthorhombic | Chrysolite | Crystallography ¦ Crystal system
Prismatic-pyramidal | Chrysolite | Crystallography ¦ Crystal habit
Tetragonal | Rutile | Crystallography ¦ Crystal system
Prismatic | Rutile | Crystallography ¦ Crystal habit
Tetragonal | Zircon | Crystallography ¦ Crystal system
Bipyramidal | Zircon | Crystallography ¦ Crystal habit
Tetragonal | Chalcopyrite | Crystallography ¦ Crystal system
Tetrahedral | Chalcopyrite | Crystallography ¦ Crystal habit
Trigonal | Calcite | Crystallography ¦ Crystal system
Rhombohedral | Calcite | Crystallography ¦ Crystal habit
Trigonal | Tourmaline | Crystallography ¦ Crystal system
Prismatic | Tourmaline | Crystallography ¦ Crystal habit
Trigonal | Corundum | Crystallography ¦ Crystal system
Bipyramidal | Corundum | Crystallography ¦ Crystal habit
Trigonal | Quartz | Crystallography ¦ Crystal system
Prismatic-pyramidal | Quartz | Crystallography ¦ Crystal habit
Hexagonal | Beryl | Crystallography ¦ Crystal system
Prismatic | Beryl | Crystallography ¦ Crystal habit
Hexagonal | Apatite | Crystallography ¦ Crystal system
Prismatic-pyramidal | Apatite | Crystallography ¦ Crystal habit
Hexagonal | Molybdenite | Crystallography ¦ Crystal system
Massive | Molybdenite | Crystallography ¦ Crystal habit
Cubic | Fluorite | Crystallography ¦ Crystal system
Cubic | Fluorite | Crystallography ¦ Crystal habit
Cubic | Spinel | Crystallography ¦ Crystal system
Octahedral | Spinel | Crystallography ¦ Crystal habit
Cubic | Diamond | Crystallography ¦ Crystal system
Hexaoctahedral | Diamond | Crystallography ¦ Crystal habit
Cubic | Garnet | Crystallography ¦ Crystal system
Rhombododecahedral | Garnet | Crystallography ¦ Crystal habit

## Канон_3
DATA | RowHeading | ColumnHeading
1,3-1,9 | Quartz | Optical properties ¦ Refractive index
Vitreous | Quartz | Optical properties ¦ Lustre
1,9-2,6 | Diamond | Optical properties ¦ Refractive index
Adamantine | Diamond | Optical properties ¦ Lustre
2,6-3,03 | Cuprite | Optical properties ¦ Refractive index
Submetallic | Cuprite | Optical properties ¦ Lustre
3,03-4,5 | Chalcopyrite | Optical properties ¦ Refractive index
Metallic | Chalcopyrite | Optical properties ¦ Lustre
1,53-1,56 | Chalcedony | Optical properties ¦ Refractive index
Waxy | Chalcedony | Optical properties ¦ Lustre
1,55-1,62 | Jade | Optical properties ¦ Refractive index
Greasy | Jade | Optical properties ¦ Lustre
1,48-1,66 | Opal | Optical properties ¦ Refractive index
Pearly | Opal | Optical properties ¦ Lustre
1,53-1,72 | Gypsum | Optical properties ¦ Refractive index
Silky | Gypsum | Optical properties ¦ Lustre

## Канон_4
DATA | RowHeading | ColumnHeading
1 | Talcum | Мechanical properties ¦ Hardness (Moos)
2.8 | Talcum | Мechanical properties ¦ Density
2 | Gypsum | Мechanical properties ¦ Hardness (Moos)
2.3 | Gypsum | Мechanical properties ¦ Density
3 | Calcite | Мechanical properties ¦ Hardness (Moos)
2.7 | Calcite | Мechanical properties ¦ Density
4 | Fluorite | Мechanical properties ¦ Hardness (Moos)
3.2 | Fluorite | Мechanical properties ¦ Density
5 | Apatite | Мechanical properties ¦ Hardness (Moos)
3.2 | Apatite | Мechanical properties ¦ Density
6 | Orthoclase | Мechanical properties ¦ Hardness (Moos)
2.5 | Orthoclase | Мechanical properties ¦ Density
7 | Quartz | Мechanical properties ¦ Hardness (Moos)
2.7 | Quartz | Мechanical properties ¦ Density
8 | Topaz | Мechanical properties ¦ Hardness (Moos)
3.5 | Topaz | Мechanical properties ¦ Density
9 | Corundum | Мechanical properties ¦ Hardness (Moos)
4 | Corundum | Мechanical properties ¦ Density
10 | Diamond | Мechanical properties ¦ Hardness (Moos)
3.5 | Diamond | Мechanical properties ¦ Density